## 검사성적서
공정검사성적서 — 조립공정
양식번호: QF-IPQC-01(Rev.2) 승인: 2026-01-10 페이지: 1/1 적용모델(기본): M1 작성부서: 조립품질팀
대공정 | 공정No | 공정명 | 극성 | 검사설비 | 검사항목 | 규격 | 측정방법 | 판정기준 | 부적합 조치 | 적용모델 | 검사자 | 검사일시 | 성적서번호 | 최근 불량 이력 | 관련 표준문서
조립 | OP-10 | 노칭 | both | 노칭 검사기 | 노칭 정밀도 | ±0.1mm | 비전 측정기 | 3점 연속 이탈 시 부적합 | 금형 점검 후 재검사 |  | 김민수 | 2026-04-02 09:10 | QC-2604-001 | 2026-03 2건 | WI-노칭-003
|  |  | both | 〃 | 버 높이 | 30㎛ 이하 | 현미경 | 1점 초과 시 부적합 | 금형 연마 |  | 김민수 | 2026-04-02 09:25 | QC-2604-002 |  | WI-노칭-003
|  |  | both | 〃 | 타발 속도 | 120±10spm | 설비 로그 | 상한 초과 시 부적합 | 레시피 재설정 |  | 김민수 | 2026-04-02 09:40 | QC-2604-003 |  | WI-노칭-003
|  |  | both | 장력 측정기 | 원단 장력 | 25±3N | 장력계 | 규격 이탈 시 부적합 | 장력 조건 재설정 |  | 김민수 | 2026-04-02 09:55 | QC-2604-004 | 2026-02 1건 | WI-노칭-005
|  |  | both | 〃 | 사행량 | ±1.0mm | EPC 센서 | 규격 이탈 시 부적합 | 가이드 롤 재조정 |  | 김민수 | 2026-04-02 10:10 | QC-2604-005 |  | WI-노칭-005
| OP-20 | 스태킹 | both | 적층 비전 | 적층 정렬도 | ±0.2mm | 인라인 비전 | 2점 이탈 시 부적합 | 정렬 보정 후 재적층 |  | 박서연 | 2026-04-02 10:35 | QC-2604-006 | 2026-02 1건 | WI-스태킹-001
|  |  | both | 〃 | 흡착 압력 | -60±5kPa | 진공계 | 규격 이탈 시 부적합 | 흡착 패드 교체 |  | 박서연 | 2026-04-02 10:50 | QC-2604-007 |  | WI-스태킹-001
|  |  | both | 〃 | 분리막 장력 | 8±1N | 장력계 | 규격 이탈 시 부적합 | 장력 조건 재설정 |  | 박서연 | 2026-04-02 11:05 | QC-2604-008 |  | WI-스태킹-004
|  |  | both | 〃 | 적층 속도 | 60±5ppm | 설비 로그 | 상한 초과 시 부적합 | 레시피 재설정 |  | 박서연 | 2026-04-02 11:20 | QC-2604-009 |  | WI-스태킹-004
| OP-30 | cathode 탭용접 | cathode | 초음파 융착기 | 용접 인장강도 | 15N 이상 | 인장 시험기 | 1점 미달 시 부적합 | 가압 조건 재설정 |  | 박서연 | 2026-04-02 13:00 | QC-2604-010 |  | WI-용접-002
|  |  | cathode | 〃 | 용접 진폭 | 40±3㎛ | 진폭계 | 규격 이탈 시 부적합 | 혼 교체 |  | 박서연 | 2026-04-02 13:15 | QC-2604-011 | 2026-01 1건 | WI-용접-002
|  |  | cathode | 〃 | 용접 출력 | 2.0±0.2kW | 설비 로그 | 상한 초과 시 부적합 | 출력 조건 재설정 |  | 박서연 | 2026-04-02 13:30 | QC-2604-012 |  | WI-용접-006
| OP-31 | anode 탭용접 | anode | 초음파 융착기 | 용접 인장강도 | 12N 이상 | 인장 시험기 | 1점 미달 시 부적합 | 가압 조건 재설정 |  | 박서연 | 2026-04-02 13:50 | QC-2604-013 | 2026-01 1건 | WI-용접-002
|  |  | anode | 〃 | 용접 진폭 | 35±3㎛ | 진폭계 | 규격 이탈 시 부적합 | 혼 교체 |  | 박서연 | 2026-04-02 14:05 | QC-2604-014 |  | WI-용접-002
|  |  | anode | 〃 | 용접 출력 | 1.8±0.2kW | 설비 로그 | 상한 초과 시 부적합 | 출력 조건 재설정 |  | 박서연 | 2026-04-02 14:20 | QC-2604-015 |  | WI-용접-006
| OP-40 | 패키징 | both | 파우치 포밍기 | 포밍 깊이 | 8±0.3mm | 깊이 게이지 | 규격 이탈 시 부적합 | 포밍 금형 점검 |  | 정하늘 | 2026-04-02 14:45 | QC-2604-016 |  | WI-패키징-004
|  |  | both | 〃 | 포밍 외관 | 균열 없을 것 | 육안 검사 | 균열 발견 시 부적합 | 금형 교체 |  | 정하늘 | 2026-04-02 15:00 | QC-2604-017 | 2026-03 1건 | WI-패키징-004
|  |  | both | 〃 | 포밍 피치 | ±0.2mm | 깊이 게이지 | 규격 이탈 시 부적합 | 금형 세팅 재확인 |  | 정하늘 | 2026-04-02 15:15 | QC-2604-018 |  | WI-패키징-007
|  |  | both | 〃 | 포밍 깊이 | 8±0.3mm | 깊이 게이지 | 규격 이탈 시 부적합 | 포밍 금형 점검 | M2 | 정하늘 | 2026-04-02 15:30 | QC-2604-019 |  | WI-패키징-004
| OP-50 | 전해액주입 | both | 주액기 | 주액량 | 2.4±0.05g | 중량 검사기 | 규격 이탈 시 부적합 | 노즐 세척 후 재주액 |  | 정하늘 | 2026-04-03 09:00 | QC-2604-020 |  | WI-주액-001
|  |  | both | 〃 | 노즐 토출 균일도 | CV 3% 이하 | 유량계 | CV 초과 시 부적합 | 노즐 교체 |  | 정하늘 | 2026-04-03 09:15 | QC-2604-021 | 2026-03 1건 | WI-주액-001
|  |  | both | 〃 | 챔버 진공도 | 5±1Pa | 진공계 | 규격 이탈 시 부적합 | 진공 펌프 점검 |  | 정하늘 | 2026-04-03 09:30 | QC-2604-022 |  | WI-주액-003
|  |  | both | 〃 | 주액량 | 2.5±0.05g | 중량 검사기 | 규격 이탈 시 부적합 | 노즐 세척 후 재주액 | M2 | 정하늘 | 2026-04-03 09:45 | QC-2604-023 |  | WI-주액-001
| OP-60 | 실링 | both | 실러 | 실링 온도 | 180±5℃ | 열전대 | 규격 이탈 시 부적합 | 히터 유닛 교체 |  | 이도현 | 2026-04-03 10:20 | QC-2604-024 |  | WI-실링-002
|  |  | both | 〃 | 실링 압력 | 0.4±0.05MPa | 압력계 | 규격 이탈 시 부적합 | 실링 패드 교체 |  | 이도현 | 2026-04-03 10:35 | QC-2604-025 |  | WI-실링-002
|  |  | both | 〃 | 실링 시간 | 3.0±0.2s | 설비 로그 | 상한 초과 시 부적합 | 레시피 재설정 |  | 이도현 | 2026-04-03 10:50 | QC-2604-026 |  | WI-실링-005
|  |  | both | 〃 | 실링 폭, 실링 강도 |  | 게이지 및 인장 시험 | 기준 미달 시 부적합 | 실링 조건 재설정 |  | 이도현 | 2026-04-03 11:05 | QC-2604-027 |  | WI-실링-005
|  |  | both | 〃 | 실링 온도 | 182±5℃ | 열전대 | 규격 이탈 시 부적합 | 히터 유닛 교체 | M2 | 이도현 | 2026-04-03 11:20 | QC-2604-028 |  | WI-실링-002
| OP-10 | 노칭 | cathode | 노칭 검사기 | 노칭 정밀도 | ±0.1mm | 비전 측정기 | 3점 연속 이탈 시 부적합 | 금형 점검 후 재검사 |  | 한지우 | 2026-04-09 09:10 | QC-2604-041 |  | WI-노칭-003
|  |  | anode | 〃 | 노칭 정밀도 | ±0.12mm | 비전 측정기 | 3점 연속 이탈 시 부적합 | 금형 점검 후 재검사 |  | 한지우 | 2026-04-09 09:25 | QC-2604-042 |  | WI-노칭-003
| OP-20 | 스태킹 | both | 적층 비전 | 적층 정렬도 | ±0.2mm | 인라인 비전 | 2점 이탈 시 부적합 | 정렬 보정 후 재적층 |  | 한지우 | 2026-04-09 09:50 | QC-2604-043 |  | WI-스태킹-001
| OP-60 | 실링 | both | 실러 | 실링 온도 | 180±5℃ | 열전대 | 규격 이탈 시 부적합 | 히터 유닛 교체 |  | 한지우 | 2026-04-09 10:30 | QC-2604-044 |  | WI-실링-002